## 0Oe
T | resistivity | dp
300.0736 | 132.6083 | -0.01376
298.6922 | 132.6273 | 0.0451
297.7231 | 132.5266 | 0.12255
296.8135 | 132.3982 | 0.11861
295.7531 | 132.2963 | 0.09112
294.6089 | 132.1977 | 0.08666
292.2477 | 131.9919 | 0.07335
290.3617 | 131.8796 | 0.09859
288.2439 | 131.5882 | 0.11308
285.2858 | 131.3263 | 0.09249
282.3465 | 131.0428 | 0.10375
280.1307 | 130.7967 | 0.11553
277.2555 | 130.4517 | 0.12949
274.2763 | 130.0377 | 0.06112
271.3006 | 130.0874 | 0.05814
269.197 | 129.8076 | 0.02268
267.3408 | 129.9703 | -0.03298
265.4269 | 129.9288 | 0.09215
263.3503 | 129.5911 | 0.17095
261.3795 | 129.2377 | 0.19763
259.3428 | 128.7979 | 0.13014
257.4918 | 128.7159 | 0.0658
255.3576 | 128.5296 | 0.1415
253.4155 | 128.1495 | 0.11959
251.4002 | 128.0619 | 0.05592
249.3337 | 127.9206 | 0.0749
247.4486 | 127.7671 | 0.09187
245.4742 | 127.5651 | 0.09282
243.3303 | 127.3864 | 0.09687
241.4064 | 127.174 | 0.11116
239.31 | 126.9394 | 0.14067
237.2893 | 126.597 | 0.1553
235.4544 | 126.338 | 0.13587
233.2497 | 126.0501 | 0.14564
231.2542 | 125.7294 | 0.12549
229.3581 | 125.5583 | 0.13521
227.458 | 125.216 | 0.14619
225.3931 | 124.9843 | 0.10155
223.4106 | 124.8041 | 0.1145
221.4127 | 124.5281 | 0.12768
219.2812 | 124.2782 | 0.07971
217.4335 | 124.2003 | -0.01789
215.4452 | 124.3553 | -0.04213
213.2827 | 124.3689 | -0.00309
211.4451 | 124.3687 | 0.01008
209.4241 | 124.3282 | 0.05178
207.5507 | 124.1717 | 0.09884
205.2174 | 123.9054 | 0.10698
203.449 | 123.7289 | 0.08544
201.432 | 123.5855 | 0.08053
199.2697 | 123.391 | 0.11491
197.4281 | 123.1334 | 0.11716
195.2854 | 122.931 | 0.12538
193.2382 | 122.611 | 0.15036
191.4155 | 122.3478 | 0.14515
189.3749 | 122.0501 | 0.11552
187.4522 | 121.8863 | 0.12022
185.4457 | 121.5748 | 0.15378
183.3485 | 121.2554 | 0.78016
181.3928 | 118.5018 | 0.7608
179.4145 | 118.2771 | 0.1259
177.3731 | 117.9949 | 0.13444
175.5802 | 117.7606 | 0.12839
173.3166 | 117.4752 | 0.12562
171.3784 | 117.2327 | 0.1301
169.4778 | 116.976 | 0.13715
167.5259 | 116.7042 | 0.1425
165.4883 | 116.4072 | 0.14287
163.5324 | 116.1334 | 0.13398
161.4389 | 115.8655 | 0.14233
159.4907 | 115.5602 | 0.15476
157.5188 | 115.2588 | 0.14739
155.4455 | 114.9646 | 0.16192
153.5285 | 114.6158 | 0.13746
151.5108 | 114.4282 | 0.11188
149.506 | 114.1661 | 0.14444
147.5663 | 113.8593 | 0.13247
145.52 | 113.6408 | 0.13128
143.5159 | 113.3286 | 0.15986
141.5 | 112.9981 | 0.16856
139.5191 | 112.6551 | 0.14866
137.4754 | 112.4014 | 0.13352
135.4598 | 112.1133 | 0.12915
133.5287 | 111.8905 | 0.13334
131.6046 | 111.5994 | 0.12433
129.4736 | 111.3919 | 0.12144
127.6078 | 111.1204 | 0.13229
125.4604 | 110.8647 | 0.12018
123.5707 | 110.6355 | 0.12775
121.4907 | 110.3564 | 0.12553
119.561 | 110.1309 | 0.09984
117.512 | 109.9612 | 0.12596
115.4959 | 109.6202 | 0.14197
113.5506 | 109.3968 | 0.12502
111.4672 | 109.1151 | 0.15608
109.5911 | 108.7832 | 0.15106
107.5246 | 108.5245 | 0.13195
105.4956 | 108.243 | 0.14549
103.4941 | 107.9383 | 0.17651
101.4953 | 107.537 | 0.16512
99.5814 | 107.2892 | -0.21315
99.8299 | 107.1511 | -0.20628
98.6556 | 106.9829 | 0.05869
97.4437 | 107.0142 | 0.08249
95.2778 | 106.6009 | 0.12661
93.343 | 106.4802 | 0.10538
91.3487 | 106.1843 | 0.16156
89.4243 | 105.848 | 0.12735
87.3277 | 105.6804 | 0.17208
85.478 | 105.1917 | 0.18475
83.1882 | 104.9506 | 0.09705
81.1259 | 104.7674 | 0.0856
79.5629 | 104.6387 | 0.13618
78.5098 | 104.4386 | 0.19762
77.663 | 104.2648 | 0.13301
76.6004 | 104.2002 | 0.04281
75.567 | 104.1746 | 0.12145
74.5626 | 103.9555 | 0.20046
73.5376 | 103.7681 | 0.20275
72.6141 | 103.5625 | 0.17266
71.5486 | 103.4318 | 0.16723
70.5929 | 103.2293 | 0.15361
69.558 | 103.1306 | 0.12814
68.557 | 102.9696 | 0.1397
67.6441 | 102.8614 | 0.11799
66.5263 | 102.7301 | 0.12071
64.4835 | 102.4768 | 0.23214
63.6459 | 102.1918 | 0.22456
62.5279 | 102.0701 | 0.13018
61.5921 | 101.9283 | 0.10711
60.5622 | 101.8637 | 0.18493
59.5352 | 101.5483 | 0.23208
58.6447 | 101.4085 | 0.17991
57.682 | 101.2132 | 0.14324
56.4813 | 101.1128 | 0.09671
54.6119 | 100.9076 | 0.12677
53.693 | 100.7755 | 0.15155
52.651 | 100.6095 | 0.15582
51.6245 | 100.4531 | 0.19049
50.6752 | 100.2361 | 0.03513
49.6519 | 100.3981 | 0.04208
48.6283 | 100.1499 | 0.18988
47.5545 | 100.0025 | 0.11214
46.6825 | 99.9266 | 0.07426
45.471 | 99.8521 | 0.11628
43.6827 | 99.5462 | 0.125
42.4976 | 99.4527 | 0.10245
41.7011 | 99.3523 | 0.15482
40.6833 | 99.1654 | 0.14715
39.6456 | 99.0505 | 0.1153
38.7197 | 98.9395 | 0.13118
37.635 | 98.785 | 0.11497
36.6202 | 98.6962 | 0.03487
34.8231 | 98.7281 | 0.10767
33.6007 | 98.4432 | 0.13001
31.7594 | 98.3936 | 0.0586
30.702 | 98.2981 | 0.06599
29.6689 | 98.2551 | 0.11094
28.7148 | 98.0832 | 0.07888
27.6886 | 98.1062 | 0.0656
26.724 | 97.958 | 0.10948
25.7843 | 97.8966 | 0.06269
24.6603 | 97.8291 | -0.01259
23.7212 | 97.9091 | -0.0596
22.7869 | 97.9409 | 0.05038
21.69 | 97.7931 | 0.12413
20.672 | 97.6775 | 0.07402
19.7486 | 97.6457 | 0.02553
18.699 | 97.6283 | 0.03156
17.7208 | 97.5827 | 0.05038
16.7918 | 97.5324 | 0.04975
15.7129 | 97.4835 | 0.01784
14.9237 | 97.4911 | 0.79674
15.0045 | 97.6205 | 0.77297
14.8659 | 97.6285 | 0.4409
14.7217 | 97.493 | 0.89278
14.5898 | 97.3813 | -1.3192
14.4586 | 97.8385 | -0.20306
14.323 | 97.4212 | 0.68887
14.1917 | 97.6445 | 0.06865
14.0594 | 97.4012 | 0.52424
13.9261 | 97.5065 | -1.4048
13.7911 | 97.7793 | -0.53165
13.6576 | 97.6516 | 0.1541
13.5241 | 97.7381 | 1.3411
13.3909 | 97.2945 | -0.54517
13.2583 | 97.8807 | -1.011
13.125 | 97.5611 | 2.5889
12.9909 | 97.1884 | 0.77639
12.8575 | 97.352 | -2.1622
12.7256 | 97.7606 | -0.6413
12.5923 | 97.5186 | -0.10249
12.4583 | 97.7892 | -1.0393
14.9923 | 97.6421 | 0.77853
14.8555 | 97.4212 | 1.1678
14.7247 | 97.327 | 0.34067
14.5892 | 97.3323 | -0.32989
14.4572 | 97.4142 | -0.47725
14.3243 | 97.4586 | -0.43644
14.1906 | 97.5306 | 0.3029
14.0573 | 97.3781 | 0.50359
13.9245 | 97.3964 | -0.32036
13.7907 | 97.4636 | -0.25664
13.6576 | 97.465 | 0.0516
13.5246 | 97.4499 | 0.089
13.3915 | 97.4413 | 0.39016
13.2586 | 97.3462 | -0.04867
13.1239 | 97.4557 | -0.37144
12.9916 | 97.4464 | -0.03335
12.8569 | 97.4649 | -0.45405
12.7244 | 97.5671 | 0.40786
12.5927 | 97.3581 | 0.58081
12.4588 | 97.415 | -0.3278
12.3248 | 97.4459 | -0.10804
12.1918 | 97.444 | -0.20117
12.0595 | 97.4991 | -0.51077
11.9248 | 97.5805 | 0.04608
11.7918 | 97.4878 | 1.105
11.6586 | 97.2863 | -0.28213
11.5259 | 97.5622 | -1.0455
11.3922 | 97.564 | -0.02984
11.259 | 97.5702 | 0.24105
11.1262 | 97.5001 | 0.18148
10.9931 | 97.522 | -0.20668
10.8592 | 97.5553 | 0.09364
10.7267 | 97.4976 | 0.31366
10.5929 | 97.4719 | 0.19154
10.4602 | 97.4465 | 0.20997
10.3263 | 97.4159 | 0.12087
10.1928 | 97.4142 | -0.51563
10.0601 | 97.5527 | -0.21986
9.9269 | 97.4722 | 0.81026
9.7929 | 97.336 | 0.2309
9.6607 | 97.4093 | -0.43991
9.5276 | 97.4526 | 0.15982
9.3943 | 97.3666 | 0.09329
9.2603 | 97.4281 | -0.59403
9.1276 | 97.5248 | 0.13066
8.9945 | 97.3929 | 0.80853
8.8613 | 97.3095 | -0.20376
8.7277 | 97.4477 | -0.86853
8.5948 | 97.5412 | -0.21665
8.4614 | 97.5052 | 0.53696
8.3278 | 97.3977 | 0.03608
8.1951 | 97.4949 | -0.20694
8.0616 | 97.4524 | 0.47123
7.9283 | 97.3692 | 0.29802
7.7945 | 97.373 | 0.30808
7.6618 | 97.2875 | -0.02231
7.5293 | 97.3789 | 0.02323
7.3959 | 97.2807 | 0.23137
7.2618 | 97.3173 | -0.1982
7.1289 | 97.3337 | -0.52381
6.9955 | 97.4569 | -0.36281
6.8551 | 97.4291 | 0.1527
6.7253 | 97.4152 | -0.21219
6.5938 | 97.485 | 0.66246
6.4566 | 97.2302 | 0.51912
6.3106 | 97.3496 | -0.70814
6.2153 | 97.4066 | -0.28831
6.0639 | 97.4033 | 0.11382
5.9303 | 97.3758 | 0.09861
5.797 | 97.3769 | -0.68667
5.664 | 97.5584 | 0.33786
5.5312 | 97.2873 | 0.84615
5.3971 | 97.3339 | -0.6069
5.264 | 97.4492 | 0.03724
5.1314 | 97.3245 | 3.7093
4.9975 | 96.457 | 18.9084
4.8649 | 92.3015 | 74.2853
4.731 | 76.6042 | 202.3041
4.598 | 38.3975 | 283.5183
4.4636 | 0.79716 | 142.7568
4.3304 | 0.01752 | 2.8899
4.1987 | 0.02718 | 0.16006
4.0648 | -0.02551 | -0.35838
3.9318 | 0.1221 | 0.37373
3.799 | -0.12461 | 0.77848
3.665 | -0.08428 | -0.66334
3.5318 | 0.05236 | -0.86058
3.3979 | 0.14543 | -0.42976
3.2646 | 0.16733 | -0.04151
3.1324 | 0.15659 | 0.03008
2.9985 | 0.15941 | -0.05943
2.8657 | 0.1724 | 0.1358
2.7321 | 0.12307 | -0.00823
2.5992 | 0.17435 | 0.16202
2.4661 | 0.0799 | -0.22954
2.3331 | 0.23537 | 0.08475
2.2012 | 0.05883 | 0.37205
2.0666 | 0.13886 | -0.22268
1.9334 | 0.11902 | 0.21612
1.8144 | 0.0853 | 0.28323

## resistivity in different fields
0 |  | 1k |  | 4k |  | 2k |  | 4k |  | 6k |  | 8k |  | 10k |  | 12k
300.0736 | 132.6083 | 6.0007 | 97.3871 | 6.0001 | 97.4933 | 5.9993 | 97.4813 | 6.0004 | 97.3513 | 6.0005 | 97.606 | 6.0008 | 97.2887 | 6.0051 | 97.2497 | 5.9999 | 97.5673
298.6922 | 132.6273 | 5.9144 | 97.3348 | 5.9165 | 97.4799 | 5.9153 | 97.6039 | 5.9178 | 97.5286 | 5.9145 | 97.4476 | 5.9195 | 97.5502 | 5.9153 | 97.5982 | 5.9137 | 97.3184
297.7231 | 132.5266 | 5.8288 | 97.3008 | 5.8287 | 97.1963 | 5.8286 | 97.5921 | 5.8286 | 97.4999 | 5.8278 | 97.2627 | 5.8286 | 97.0408 | 5.8281 | 96.9947 | 5.828 | 97.6477
296.8135 | 132.3982 | 5.7434 | 97.4971 | 5.7428 | 97.26 | 5.7427 | 97.4202 | 5.7428 | 97.0709 | 5.7426 | 97.4035 | 5.7426 | 97.0564 | 5.7397 | 97.2304 | 5.7409 | 97.2607
295.7531 | 132.2963 | 5.6582 | 97.4564 | 5.6577 | 97.3134 | 5.6569 | 97.3754 | 5.6567 | 97.3171 | 5.6577 | 97.1434 | 5.6581 | 97.2094 | 5.6546 | 97.6687 | 5.6537 | 97.7041
294.6089 | 132.1977 | 5.5721 | 97.4996 | 5.5716 | 97.3422 | 5.5709 | 97.5841 | 5.5723 | 97.4423 | 5.5707 | 97.7175 | 5.5717 | 97.5079 | 5.5686 | 97.432 | 5.5671 | 97.2517
292.2477 | 131.9919 | 5.4871 | 97.4397 | 5.4852 | 97.5348 | 5.4866 | 97.3473 | 5.4856 | 97.2899 | 5.4852 | 97.638 | 5.4858 | 97.8027 | 5.481 | 96.9695 | 5.4809 | 97.2829
290.3617 | 131.8796 | 5.4 | 97.4104 | 5.4001 | 97.4311 | 5.4005 | 97.2739 | 5.3995 | 97.3171 | 5.3993 | 97.2549 | 5.4004 | 97.6103 | 5.3953 | 97.1406 | 5.3945 | 97.6412
288.2439 | 131.5882 | 5.3148 | 97.542 | 5.3144 | 97.0699 | 5.3143 | 97.4046 | 5.3148 | 97.3968 | 5.3145 | 96.9678 | 5.3148 | 97.3015 | 5.3093 | 97.2859 | 5.3094 | 97.2699
285.2858 | 131.3263 | 5.2283 | 97.3293 | 5.2284 | 97.292 | 5.2274 | 97.442 | 5.2281 | 97.0714 | 5.2289 | 97.1885 | 5.2279 | 97.6382 | 5.2212 | 97.6557 | 5.223 | 97.119
282.3465 | 131.0428 | 5.142 | 97.2484 | 5.1425 | 97.455 | 5.1425 | 97.466 | 5.1438 | 97.4667 | 5.1425 | 97.2377 | 5.1428 | 97.294 | 5.1342 | 98.0713 | 5.1358 | 98.0225
280.1307 | 130.7967 | 5.0568 | 97.3358 | 5.0574 | 97.3279 | 5.0578 | 97.5753 | 5.0568 | 97.1696 | 5.0576 | 97.2121 | 5.0564 | 97.2975 | 5.0484 | 97.8939 | 5.0488 | 97.4452
277.2555 | 130.4517 | 4.9719 | 97.0801 | 4.9709 | 97.2135 | 4.9713 | 97.4362 | 4.9707 | 97.1994 | 4.9719 | 97.0929 | 4.9714 | 97.2221 | 4.9623 | 97.3335 | 4.9638 | 96.8296
274.2763 | 130.0377 | 4.8857 | 96.3857 | 4.8847 | 97.3306 | 4.8868 | 97.1663 | 4.8851 | 97.2487 | 4.8862 | 97.1317 | 4.8861 | 97.2493 | 4.8758 | 97.6386 | 4.8744 | 97.353
271.3006 | 130.0874 | 4.8008 | 94.433 | 4.8008 | 97.4628 | 4.7999 | 96.4269 | 4.7992 | 97.3566 | 4.8008 | 97.3855 | 4.8007 | 97.62 | 4.7888 | 97.4171 | 4.7907 | 97.6021
269.197 | 129.8076 | 4.7148 | 89.767 | 4.7146 | 97.4042 | 4.7151 | 94.8322 | 4.7146 | 97.2772 | 4.714 | 97.0752 | 4.7135 | 97.6871 | 4.7036 | 97.1661 | 4.7028 | 97.3959
267.3408 | 129.9703 | 4.6283 | 80.483 | 4.6288 | 96.603 | 4.6288 | 91.2763 | 4.6281 | 96.722 | 4.6261 | 97.4008 | 4.6293 | 97.364 | 4.6169 | 97.1821 | 4.6149 | 97.3137
265.4269 | 129.9288 | 4.543 | 65.6594 | 4.5423 | 95.5939 | 4.5396 | 83.6682 | 4.5416 | 95.6328 | 4.5437 | 97.1101 | 4.5426 | 97.5237 | 4.5297 | 97.433 | 4.5297 | 97.4306
263.3503 | 129.5911 | 4.4574 | 43.9469 | 4.4559 | 93.4856 | 4.4566 | 71.6377 | 4.4544 | 93.367 | 4.4592 | 96.7972 | 4.4577 | 97.3776 | 4.4443 | 97.3981 | 4.4435 | 97.5941
261.3795 | 129.2377 | 4.3719 | 20.2954 | 4.372 | 88.7615 | 4.3724 | 53.7742 | 4.3712 | 88.7158 | 4.3723 | 96.4012 | 4.372 | 97.4299 | 4.3579 | 97.5329 | 4.3574 | 97.1342
259.3428 | 128.7979 | 4.2848 | 4.1437 | 4.2845 | 80.377 | 4.2863 | 32.2039 | 4.2861 | 80.3095 | 4.2857 | 94.3306 | 4.2851 | 97.1594 | 4.2712 | 97.7061 | 4.2709 | 97.3355
257.4918 | 128.7159 | 4.199 | 0.02446 | 4.1989 | 66.9398 | 4.2012 | 12.5332 | 4.1996 | 67.1159 | 4.2008 | 90.8021 | 4.1999 | 96.2176 | 4.1847 | 97.2457 | 4.1836 | 97.4222
255.3576 | 128.5296 | 4.1136 | 0.13205 | 4.1139 | 49.845 | 4.114 | 1.7671 | 4.1139 | 49.5782 | 4.1139 | 84.9721 | 4.1139 | 95.1252 | 4.0983 | 96.7976 | 4.098 | 97.1297
253.4155 | 128.1495 | 4.028 | 0.0703 | 4.0296 | 29.6051 | 4.0283 | -0.06205 | 4.0297 | 29.3221 | 4.0289 | 74.6878 | 4.0292 | 92.3 | 4.0102 | 96.697 | 4.0107 | 96.5828
251.4002 | 128.0619 | 3.9396 | 0.23661 | 3.9425 | 12.8115 | 3.9427 | -0.17348 | 3.9421 | 12.3935 | 3.9438 | 60.9124 | 3.9438 | 87.4348 | 3.9246 | 95.414 | 3.9249 | 97.0028
249.3337 | 127.9206 | 3.8566 | 0.13659 | 3.8579 | 3.1106 | 3.8561 | 0.10351 | 3.8578 | 3.0288 | 3.8565 | 44.1449 | 3.8579 | 80.9803 | 3.8384 | 93.1993 | 3.8375 | 96.5424
247.4486 | 127.7671 | 3.7717 | 0.08389 | 3.7713 | 0.14629 | 3.7703 | -0.03877 | 3.7713 | 0.05431 | 3.7707 | 26.791 | 3.7706 | 69.9339 | 3.7526 | 89.3333 | 3.7519 | 95.9536
245.4742 | 127.5651 | 3.6856 | 0.0469 | 3.6862 | -0.20869 | 3.6868 | -0.01532 | 3.685 | 0.23262 | 3.6855 | 11.9506 | 3.6857 | 56.5132 | 3.6656 | 84.3388 | 3.6649 | 94.317
243.3303 | 127.3864 | 3.5992 | 0.09556 | 3.5995 | 0.12872 | 3.6002 | -0.02131 | 3.6004 | 0.04051 | 3.5993 | 3.7106 | 3.6008 | 40.7566 | 3.5791 | 75.5974 | 3.5793 | 91.1636
241.4064 | 127.174 | 3.5137 | 0.1714 | 3.515 | 0.1155 | 3.5137 | -0.01233 | 3.5149 | 0.22649 | 3.5143 | 0.3129 | 3.5135 | 24.937 | 3.4925 | 64.0716 | 3.4928 | 87.3304
239.31 | 126.9394 | 3.4272 | 0.13588 | 3.428 | -0.00032353 | 3.4288 | -0.03977 | 3.428 | -0.03532 | 3.4291 | -0.15325 | 3.4291 | 11.7528 | 3.4072 | 50.5048 | 3.4064 | 80.9545
237.2893 | 126.597 | 3.3443 | 0.04565 | 3.3434 | -0.22321 | 3.3432 | 0.26287 | 3.3427 | 0.0052 | 3.3436 | -0.05102 | 3.3428 | 3.8251 | 3.3187 | 36.3608 | 3.3199 | 72.8276
235.4544 | 126.338 | 3.258 | 0.16044 | 3.2574 | 0.0971 | 3.2574 | 0.06679 | 3.2567 | 0.11478 | 3.2576 | 0.0782 | 3.2563 | 0.48256 | 3.2342 | 21.5154 | 3.2334 | 61.6489
233.2497 | 126.0501 | 3.1721 | 0.10472 | 3.1714 | -0.10789 | 3.1713 | -0.04872 | 3.1726 | 0.2128 | 3.1726 | 0.08068 | 3.1707 | 0.19084 | 3.1477 | 10.5273 | 3.1475 | 49.1482
231.2542 | 125.7294 | 3.0859 | 0.05295 | 3.0844 | 0.37095 | 3.085 | -0.05193 | 3.0859 | 0.02325 | 3.0867 | -0.14604 | 3.085 | 0.25459 | 3.061 | 3.0922 | 3.0596 | 35.2453
229.3581 | 125.5583 | 2.999 | 0.17061 | 3.0007 | 0.25002 | 2.9999 | -0.07532 | 3.0007 | 0.07291 | 2.9991 | 0.31266 | 3.0008 | 0.14625 | 2.9731 | 0.65346 | 2.9741 | 22.1261
227.458 | 125.216 | 2.9146 | -0.06809 | 2.9135 | -0.07933 | 2.9147 | 0.02765 | 2.9141 | -0.0264 | 2.9131 | -0.02989 | 2.9142 | -0.38645 | 2.8885 | -0.46471 | 2.8872 | 11.6991
225.3931 | 124.9843 | 2.8281 | 0.00851 | 2.8291 | 0.26413 | 2.8291 | -0.00557 | 2.8286 | 0.03439 | 2.8277 | 0.17747 | 2.8274 | -0.4455 | 2.8013 | -0.36952 | 2.8009 | 4.3693
223.4106 | 124.8041 | 2.742 | 0.12227 | 2.7435 | -0.06904 | 2.7429 | 0.21834 | 2.743 | 0.21947 | 2.7435 | 0.09986 | 2.7435 | -0.4768 | 2.7142 | -0.2168 | 2.7153 | 1.4906
221.4127 | 124.5281 | 2.6574 | 0.32648 | 2.6575 | 0.21922 | 2.6572 | 0.01507 | 2.6577 | 0.08044 | 2.6578 | 0.03452 | 2.6579 | -0.31784 | 2.6276 | 0.01867 | 2.6273 | 0.42443
219.2812 | 124.2782 | 2.5718 | 0.07339 | 2.5711 | 0.0249 | 2.572 | 0.1024 | 2.5724 | -0.08692 | 2.5717 | -0.02534 | 2.5709 | -0.20854 | 2.5423 | -0.34343 | 2.5417 | 0.00289
217.4335 | 124.2003 | 2.4851 | 0.06969 | 2.4852 | 0.26978 | 2.4864 | 0.13071 | 2.4851 | 0.1609 | 2.4859 | -0.10333 | 2.4862 | 0.47765 | 2.4558 | -0.03271 | 2.4553 | -0.31716
215.4452 | 124.3553 | 2.4009 | -0.02448 | 2.4011 | 0.49606 | 2.3993 | 0.12309 | 2.4019 | 0.39061 | 2.4002 | -0.20397 | 2.4008 | -0.24339 | 2.3691 | -0.07558 | 2.3687 | -0.06241
213.2827 | 124.3689 | 2.315 | -0.08543 | 2.3142 | -0.00316 | 2.3141 | -0.01643 | 2.3136 | 0.1213 | 2.3146 | 0.17997 | 2.3139 | 0.37488 | 2.282 | -0.24755 | 2.2832 | -0.0429
211.4451 | 124.3687 | 2.229 | -0.01342 | 2.2292 | 0.12516 | 2.2279 | 0.03624 | 2.228 | 0.07829 | 2.2294 | 0.04091 | 2.228 | 0.47157 | 2.1961 | -0.04104 | 2.1965 | -0.32865
209.4241 | 124.3282 | 2.1427 | 0.23549 | 2.1422 | 0.03135 | 2.1431 | 0.1769 | 2.1435 | -0.21692 | 2.1429 | 0.00676 | 2.1427 | -0.12618 | 2.1097 | -0.18228 | 2.1101 | -0.3264
207.5507 | 124.1717 | 2.0568 | -0.04005 | 2.0569 | 0.06861 | 2.0583 | 0.12258 | 2.0575 | -0.0888 | 2.0573 | 0.10918 | 2.057 | 0.14918 | 2.0219 | 0.15613 | 2.0224 | 0.15228
205.2174 | 123.9054 | 1.9714 | 0.03893 | 1.9711 | -0.07994 | 1.9713 | 0.12929 | 1.9709 | 0.08538 | 1.9717 | 0.10875 | 1.9721 | -0.17856 | 1.9365 | 0.19467 | 1.9364 | 0.44565
203.449 | 123.7289 | 1.8862 | -0.09202 | 1.8855 | -0.02721 | 1.8857 | 0.23215 | 1.8854 | 0.15668 | 1.8857 | 0.20369 | 1.8856 | 0.1014 | 1.8502 | -0.278 | 1.8503 | 0.23401
201.432 | 123.5855 | 1.8137 | 0.01951 |  |  | 1.8124 | 0.10851 | 1.8144 | -0.05736 | 1.8166 | -0.35112
199.2697 | 123.391
197.4281 | 123.1334
195.2854 | 122.931
193.2382 | 122.611
191.4155 | 122.3478
189.3749 | 122.0501
187.4522 | 121.8863
185.4457 | 121.5748
183.3485 | 121.2554
181.3928 | 118.5018
179.4145 | 118.2771
177.3731 | 117.9949
175.5802 | 117.7606
173.3166 | 117.4752
171.3784 | 117.2327
169.4778 | 116.976
167.5259 | 116.7042
165.4883 | 116.4072
163.5324 | 116.1334
161.4389 | 115.8655
159.4907 | 115.5602
157.5188 | 115.2588
155.4455 | 114.9646
153.5285 | 114.6158
151.5108 | 114.4282
149.506 | 114.1661
147.5663 | 113.8593
145.52 | 113.6408
143.5159 | 113.3286
141.5 | 112.9981
139.5191 | 112.6551
137.4754 | 112.4014
135.4598 | 112.1133
133.5287 | 111.8905
131.6046 | 111.5994
129.4736 | 111.3919
127.6078 | 111.1204
125.4604 | 110.8647
123.5707 | 110.6355
121.4907 | 110.3564
119.561 | 110.1309
117.512 | 109.9612
115.4959 | 109.6202
113.5506 | 109.3968
111.4672 | 109.1151
109.5911 | 108.7832
107.5246 | 108.5245
105.4956 | 108.243
103.4941 | 107.9383
101.4953 | 107.537
99.5814 | 107.2892
99.8299 | 107.1511
98.6556 | 106.9829
97.4437 | 107.0142
95.2778 | 106.6009
93.343 | 106.4802
91.3487 | 106.1843
89.4243 | 105.848
87.3277 | 105.6804
85.478 | 105.1917
83.1882 | 104.9506
81.1259 | 104.7674
79.5629 | 104.6387
78.5098 | 104.4386
77.663 | 104.2648
76.6004 | 104.2002
75.567 | 104.1746
74.5626 | 103.9555
73.5376 | 103.7681
72.6141 | 103.5625
71.5486 | 103.4318
70.5929 | 103.2293
69.558 | 103.1306
68.557 | 102.9696
67.6441 | 102.8614
66.5263 | 102.7301
64.4835 | 102.4768
63.6459 | 102.1918
62.5279 | 102.0701
61.5921 | 101.9283
60.5622 | 101.8637
59.5352 | 101.5483
58.6447 | 101.4085
57.682 | 101.2132
56.4813 | 101.1128
54.6119 | 100.9076
53.693 | 100.7755
52.651 | 100.6095
51.6245 | 100.4531
50.6752 | 100.2361
49.6519 | 100.3981
48.6283 | 100.1499
47.5545 | 100.0025
46.6825 | 99.9266
45.471 | 99.8521
43.6827 | 99.5462
42.4976 | 99.4527
41.7011 | 99.3523
40.6833 | 99.1654
39.6456 | 99.0505
38.7197 | 98.9395
37.635 | 98.785
36.6202 | 98.6962
34.8231 | 98.7281
33.6007 | 98.4432
31.7594 | 98.3936
30.702 | 98.2981
29.6689 | 98.2551
28.7148 | 98.0832
27.6886 | 98.1062
26.724 | 97.958
25.7843 | 97.8966
24.6603 | 97.8291
23.7212 | 97.9091
22.7869 | 97.9409
21.69 | 97.7931
20.672 | 97.6775
19.7486 | 97.6457
18.699 | 97.6283
17.7208 | 97.5827
16.7918 | 97.5324
15.7129 | 97.4835
14.9237 | 97.4911
15.0045 | 97.6205
14.8659 | 97.6285
14.7217 | 97.493
14.5898 | 97.3813
14.4586 | 97.8385
14.323 | 97.4212
14.1917 | 97.6445
14.0594 | 97.4012
13.9261 | 97.5065
13.7911 | 97.7793
13.6576 | 97.6516
13.5241 | 97.7381
13.3909 | 97.2945
13.2583 | 97.8807
13.125 | 97.5611
12.9909 | 97.1884
12.8575 | 97.352
12.7256 | 97.7606
12.5923 | 97.5186
12.4583 | 97.7892
14.9923 | 97.6421
14.8555 | 97.4212
14.7247 | 97.327
14.5892 | 97.3323
14.4572 | 97.4142
14.3243 | 97.4586
14.1906 | 97.5306
14.0573 | 97.3781
13.9245 | 97.3964
13.7907 | 97.4636
13.6576 | 97.465
13.5246 | 97.4499
13.3915 | 97.4413
13.2586 | 97.3462
13.1239 | 97.4557
12.9916 | 97.4464
12.8569 | 97.4649
12.7244 | 97.5671
12.5927 | 97.3581
12.4588 | 97.415
12.3248 | 97.4459
12.1918 | 97.444
12.0595 | 97.4991
11.9248 | 97.5805
11.7918 | 97.4878
11.6586 | 97.2863
11.5259 | 97.5622
11.3922 | 97.564
11.259 | 97.5702
11.1262 | 97.5001
10.9931 | 97.522
10.8592 | 97.5553
10.7267 | 97.4976
10.5929 | 97.4719
10.4602 | 97.4465
10.3263 | 97.4159
10.1928 | 97.4142
10.0601 | 97.5527
9.9269 | 97.4722
9.7929 | 97.336
9.6607 | 97.4093
9.5276 | 97.4526
9.3943 | 97.3666
9.2603 | 97.4281
9.1276 | 97.5248
8.9945 | 97.3929
8.8613 | 97.3095
8.7277 | 97.4477
8.5948 | 97.5412
8.4614 | 97.5052
8.3278 | 97.3977
8.1951 | 97.4949
8.0616 | 97.4524
7.9283 | 97.3692
7.7945 | 97.373
7.6618 | 97.2875
7.5293 | 97.3789
7.3959 | 97.2807
7.2618 | 97.3173
7.1289 | 97.3337
6.9955 | 97.4569
6.8551 | 97.4291
6.7253 | 97.4152
6.5938 | 97.485
6.4566 | 97.2302
6.3106 | 97.3496
6.2153 | 97.4066
6.0639 | 97.4033
5.9303 | 97.3758
5.797 | 97.3769
5.664 | 97.5584
5.5312 | 97.2873
5.3971 | 97.3339
5.264 | 97.4492
5.1314 | 97.3245
4.9975 | 96.457
4.8649 | 92.3015
4.731 | 76.6042
4.598 | 38.3975
4.4636 | 0.79716
4.3304 | 0.01752
4.1987 | 0.02718
4.0648 | -0.02551
3.9318 | 0.1221
3.799 | -0.12461
3.665 | -0.08428
3.5318 | 0.05236
3.3979 | 0.14543
3.2646 | 0.16733
3.1324 | 0.15659
2.9985 | 0.15941
2.8657 | 0.1724
2.7321 | 0.12307
2.5992 | 0.17435
2.4661 | 0.0799
2.3331 | 0.23537
2.2012 | 0.05883
2.0666 | 0.13886
1.9334 | 0.11902
1.8144 | 0.0853